## Sheet1
Blend Type | Cumulative Heat (J/g)
100% PC | 323.16
80% PC + 20% GPP | 297.77
70% PC + 30% GPP | 311.4
60% PC + 40% GPP | 265.35
50% PC + 50% GPP | 225.05
40% PC + 60% GPP | 216.62
30% PC + 70% GPP | 160.64
40% GPP + 60% SC | 11.24
10% PC + 40% GPP + 50% SC | 115.7
20% PC + 40% GPP + 40% SC | 149.98
30% PC + 40% GPP + 30% SC | 180.43
40% PC + 40% GPP + 20% SC | 210.39
50% PC + 40% GPP + 10% SC | 231.67
30% PC + 60% GPP + 10% SC | 183.33
30% PC + 50% GPP + 20% SC | 202.64
30% PC + 30% GPP + 40% SC | 217.65
30% PC + 20% GPP + 50% SC | 194.64
30% PC + 10% GPP + 60% SC | 222.55
30% PC + 30% GPP + 40% CC | 179.39
30% PC + 50% GPP + 20% CC | 184.9
30% PC + 40% GPP + 30% CC | 188.98
30% PC + 60% GPP + 10% CC | 168.53
30% PC + 50% GPP + 20% CC | 174.9
30% PC + 40% GPP + 30% CC | 176.09
30% PC + 50% GPP + 20% FA | 192.39
30% PC + 40% GPP + 30% FA | 198.8
50% PC + 40% GPP + 10% VA | 214.68
40% PC + 40% GPP + 20% VA | 186.85
30% PC + 10% GPP + 60% VA | 154.31
30% PC + 20% GPP + 50% VA | 154.12
30% PC + 30% GPP + 40% VA | 143.78
30% PC + 50% GPP + 20% VA | 157.67
50% PC + 40% GPP + 10% GBA | 229.1
40% PC + 40% GPP + 20% GBA | 196.69
30% PC + 10% GPP + 60% GBA | 164.78
30% PC + 20% GPP + 50% GBA | 162.18
30% PC + 30% GPP + 40% GBA | 153.84
30% PC + 50% GPP + 20% GBA | 160.08
50% PC + 40% GPP + 10% FBC | 230.78
40% PC + 40% GPP + 20% FBC | 198.62
30% PC + 10% GPP + 60% FBC | 173.4
30% PC + 20% GPP + 50% FBC | 170.58
30% PC + 30% GPP + 40% FBC | 160.54
30% PC + 50% GPP + 20% FBC | 167.01
80% PC + 20% QUARTZ | 295.44
70% PC + 30% QUARTZ | 275.55
60% PC + 40% QUARTZ | 256.01
50% PC + 50% QUARTZ | 224.65
40% PC + 60% QUARTZ | 180.19
30% PC + 70% QUARTZ | 145.39
100% PLC | 303.15
90% PLC + 10% GPP | 277.09
80% PLC + 20% GPP | 279.7
70% PLC + 30% GPP | 251.61
60% PLC + 40% GPP | 217.47
50% PLC + 50% GPP | 205.29
40% PLC + 40% GPP + 20% SC | 213.76
50% PLC + 40% GPP + 10% SC | 226.73
30% PLC + 50% GPP + 20% SC | 172.69
30% PLC + 30% GPP + 40% SC | 208.62
30% PLC + 20% GPP + 50% SC | 209.87
30% PLC + 10% GPP + 60% SC | 214.36
30% PLC + 20% GPP + 50% FA | 200.71
30% PLC + 50% GPP + 20% FA | 171.45
30% PLC + 40% GPP + 30% FA | 171.81
30% PLC + 30% GPP + 40% FA | 183.75
50% PLC + 40% GPP + 10% VA | 218.85
40% PLC + 40% GPP + 20% VA | 192.98
30% PLC + 10% GPP + 60% VA | 159.34
30% PLC + 20% GPP + 50% VA | 156.32
30% PLC + 30% GPP + 40% VA | 146.46
30% PLC + 50% GPP + 20% VA | 155.75
50% PLC + 40% GPP + 10% GBA | 223.43
40% PLC + 40% GPP + 20% GBA | 189.47
30% PLC + 10% GPP + 60% GBA | 159.32
30% PLC + 20% GPP + 50% GBA | 153.43
30% PLC + 30% GPP + 40% GBA | 147.33
30% PLC + 50% GPP + 20% GBA | 156.75
50% PLC + 40% GPP + 10% FBC | 219.27
40% PLC + 40% GPP + 20% FBC | 188.79
30% PLC + 10% GPP + 60% FBC | 162.92
30% PLC + 20% GPP + 50% FBC | 154.77
30% PLC + 30% GPP + 40% FBC | 150.44
30% PLC + 50% GPP + 20% FBC | 157.05
30% PLC + 50% GPP + 20% CC | 159.07
30% PLC + 40% GPP + 30% CC | 163.78
30% PLC + 30% GPP + 40% CC | 164.96
90% PLC + 10% QUARTZ | 297.95
80% PLC + 20% QUARTZ | 281.86
70% PLC + 30% QUARTZ | 264.26
60% PLC + 40% QUARTZ | 237.75
50% PLC + 50% QUARTZ | 200.71