## Isothermal calorimetry
Blend Type | Cumulative Heat (J/g) 7 days 25 C
100% PC | 323.16
80% PC + 20% GPP | 297.77
70% PC + 30% GPP | 311.4
60% PC + 40% GPP | 265.35
50% PC + 50% GPP | 225.05
40% PC + 60% GPP | 216.62
30% PC + 70% GPP | 160.64
40% GPP + 60% SC | 11.24
10% PC + 40% GPP + 50% SC | 115.7
20% PC + 40% GPP + 40% SC | 149.98
30% PC + 40% GPP + 30% SC | 180.43
40% PC + 40% GPP + 20% SC | 210.39
50% PC + 40% GPP + 10% SC | 231.67
30% PC + 60% GPP + 10% SC | 183.33
30% PC + 50% GPP + 20% SC | 202.64
30% PC + 30% GPP + 40% SC | 217.65
30% PC + 20% GPP + 50% SC | 194.64
30% PC + 10% GPP + 60% SC | 222.55
30% PC + 30% GPP + 40% CC | 179.39
30% PC + 50% GPP + 20% CC | 184.9
30% PC + 40% GPP + 30% CC | 188.98
30% PC + 60% GPP + 10% CC | 168.53
30% PC + 50% GPP + 20% CC | 174.9
30% PC + 40% GPP + 30% CC | 176.09
30% PC + 50% GPP + 20% FA | 192.39
30% PC + 40% GPP + 30% FA | 198.8
50% PC + 40% GPP + 10% VA | 214.68
40% PC + 40% GPP + 20% VA | 186.85
30% PC + 10% GPP + 60% VA | 154.31
30% PC + 20% GPP + 50% VA | 154.12
30% PC + 30% GPP + 40% VA | 143.78
30% PC + 50% GPP + 20% VA | 157.67
50% PC + 40% GPP + 10% GBA | 229.1
40% PC + 40% GPP + 20% GBA | 196.69
30% PC + 10% GPP + 60% GBA | 164.78
30% PC + 20% GPP + 50% GBA | 162.18
30% PC + 30% GPP + 40% GBA | 153.84
30% PC + 50% GPP + 20% GBA | 160.08
50% PC + 40% GPP + 10% FBC | 230.78
40% PC + 40% GPP + 20% FBC | 198.62
30% PC + 10% GPP + 60% FBC | 173.4
30% PC + 20% GPP + 50% FBC | 170.58
30% PC + 30% GPP + 40% FBC | 160.54
30% PC + 50% GPP + 20% FBC | 167.01
80% PC + 20% QUARTZ | 295.44
70% PC + 30% QUARTZ | 275.55
60% PC + 40% QUARTZ | 256.01
50% PC + 50% QUARTZ | 224.65
40% PC + 60% QUARTZ | 180.19
30% PC + 70% QUARTZ | 145.39
100% PLC | 303.15
90% PLC + 10% GPP | 277.09
80% PLC + 20% GPP | 279.7
70% PLC + 30% GPP | 251.61
60% PLC + 40% GPP | 217.47
50% PLC + 50% GPP | 205.29
40% PLC + 40% GPP + 20% SC | 213.76
50% PLC + 40% GPP + 10% SC | 226.73
30% PLC + 50% GPP + 20% SC | 172.69
30% PLC + 30% GPP + 40% SC | 208.62
30% PLC + 20% GPP + 50% SC | 209.87
30% PLC + 10% GPP + 60% SC | 214.36
30% PLC + 20% GPP + 50% FA | 200.71
30% PLC + 50% GPP + 20% FA | 171.45
30% PLC + 40% GPP + 30% FA | 171.81
30% PLC + 30% GPP + 40% FA | 183.75
50% PLC + 40% GPP + 10% VA | 218.85
40% PLC + 40% GPP + 20% VA | 192.98
30% PLC + 10% GPP + 60% VA | 159.34
30% PLC + 20% GPP + 50% VA | 156.32
30% PLC + 30% GPP + 40% VA | 146.46
30% PLC + 50% GPP + 20% VA | 155.75
50% PLC + 40% GPP + 10% GBA | 223.43
40% PLC + 40% GPP + 20% GBA | 189.47
30% PLC + 10% GPP + 60% GBA | 159.32
30% PLC + 20% GPP + 50% GBA | 153.43
30% PLC + 30% GPP + 40% GBA | 147.33
30% PLC + 50% GPP + 20% GBA | 156.75
50% PLC + 40% GPP + 10% FBC | 219.27
40% PLC + 40% GPP + 20% FBC | 188.79
30% PLC + 10% GPP + 60% FBC | 162.92
30% PLC + 20% GPP + 50% FBC | 154.77
30% PLC + 30% GPP + 40% FBC | 150.44
30% PLC + 50% GPP + 20% FBC | 157.05
30% PLC + 50% GPP + 20% CC | 159.07
30% PLC + 40% GPP + 30% CC | 163.78
30% PLC + 30% GPP + 40% CC | 164.96
90% PLC + 10% QUARTZ | 297.95
80% PLC + 20% QUARTZ | 281.86
70% PLC + 30% QUARTZ | 264.26
60% PLC + 40% QUARTZ | 237.75
50% PLC + 50% QUARTZ | 200.71

## SAI
Sl. No | Blend Type | w/c ratio | Compressive strength (psi)
|  |  | 7 days | 28 days | 56 days | 90 days
1 | 20% GP + 80% OPC | 0.47 | 3698 | 4103 | 4492 | 5362.333
2 | 30% GP + 70% OPC | 0.47 | 3038 | 4019.667 | 4743 | 5118.5
3 | 40% GP + 60% OPC | 0.468 | 2640.667 | 3432.667 | 4873 | 5068.25
4 | 50% GP + 50% OPC | 0.484 | 1858.667 | 3810.333 | 4675 | 5138.5
5 | 60% GP + 40% OPC | 0.5 | 1616.333 | 3184.333 | 4226 | 4487
6 | 70% GP + 30% OPC | 0.52 | 953.1667 | 2388.667 | 3276.667 | 3524.8
7 | 100% OPC | 0.484 | 4296.67 | 4618 | 5048 | 5185.833
8 | OPC Type 1 40% + 40% GP + 20% Slag | 0.484 | 1906 | 3703.333 | 4150.333 | 4751.333
9 | OPC Type 1 50% + 40% GP + 10% Slag | 0.494 | 2099 | 3475.333 | 4531.333 | 4763.5
10 | OPC Type 1 30% + 50% GP + 20% Slag | 0.5 | 1510.333 | 3198.333 | 3740.333 | 4571
11 | OPC Type 1 30% + 30% GP + 40% Slag | 0.5 | 1935.333 | 3877.667 | 4482.667 | 5209.667
12 | OPC Type 1 30% + 10% GP + 60% Slag | 0.5 | 3369 | 3921 | 4341 | 5270.333
13 | OPC Type 1 30 % + 30% GP + 40% CC2 | 0.52 | 1110 | 2151.333 | 2875.667 | 3014
14 | OPC Type 1 30 % + 40% GP + 30% CC2 | 0.52 | 732 | 1742.667 | 2604 | 2950
15 | OPC Type 1 30% + 40% GP + 30% Class C Fly ash | 0.464 | 1322.333 | 2082.333 | 2248 | 2924
Repeated 16 | OPC Type 1 30% + 30% GP + 40% Class C Fly ash | 0.44 | 1702.333 | 2374 | 2555.333 | 3090
17 | Type 1L Cement 30% + 40% GP + 30% Class C Fly ash | 0.46 | 1289 | 2082 | 2909 | 3490.5
18 | Type 1L Cement 30% + 30% GP + 40% Class C Fly ash | 0.46 | 1498 | 2427 | 3011 | 3411
19 | Type 1L Cement 100% | 0.484 | 4345 | 4615.333 | 5086 | 5113
20 | Type 1L Cement + 10% GP | 0.484 | 3716 | 4393.667 | 4882 | 5119
Repeated | Type 1L Cement + 20% GP | 0.47 | 3600.333 | 4220.333 | 4735 | 5193
21 | Type 1L Cement + 30% GP | 0.47 | 3072.333 | 3926.5 | 4640 | 5314
22 | Type 1L Cement + 40% GP | 0.484 | 2599.5 | 3805.667 | 4749 | 4977
23 | Type 1L Cement + 50% GP | 0.484 | 1877 | 3785.333 | 4741 | 5116
24 | Type 1L Cement 50% + 40% GP + 10% Slag | 0.5 | 2312 | 3139.667 | 4177 | 4422
25 | Type 1L Cement 40% + 40% GP + 20% Slag | 0.5 | 1980 | 3321.667 | 3895 | 4188
26 | Type 1L Cement 30% + 30% GP + 40% Slag | 0.5 | 2289.5 | 3648.25 | 3894 | 4223
27 | Type 1L Cement 30% + 20% GP + 50% Slag | 0.5 | 2261.333 | 4303.667 | 4374 | 4991
28 | Type 1L Cement 30% + 10% GP + 60% Slag | 0.5 | 2710.333 | 4179.333 | 4119 | 4503.333
29 | OPC Cement 50% + 40% GP + 10% VA2 | 0.52 | 1826.333 | 3304 | 3894 | 4269
30 | OPC Cement 40% + 40% GP + 20% VA2 | 0.53 | 1432 | 3070 | 3361 | 4157
31 | OPC Cement 50% + 40% GP + 10% GBA | 0.52 | 1901.667 | 3077.667 | 4348 | 4565
32 | OPC Cement 40% + 40% GP + 20% GBA | 0.52 | 1455.667 | 2919.667 | 3468 | 3776
33 | OPC Cement 50% + 40% GP + 10% FBC | 0.54 | 2091.667 | 2161 | 3763 | 4556
34 | OPC Cement 40% + 40% GP + 20% FBC | 0.56 | 1668.333 | 2934.5 | 3801.667 | 4541
35 | Type 1L 50% + 40% GP + 10% VA2 | 0.5 | 1715 | 3003 | 3888 | 4312
36 | Type 1L 40% + 40% GP + 20% VA2 | 0.5 | 1458 | 2821 | 3648 | 4380
37 | Type 1L 50% + 40% GP + 10% FBC1 | 0.54 | 1943.667 | 2853 | 4331 | 4758
38 | Type 1L 40% + 40% GP + 20% FBC1 | 0.55 | 1714.667 | 2730 | 3418 | 3863
39 | Type 1L 50% + 40% GP + 10% GBA | 0.52 | 1640.667 | 2686 | 3354 | 4006
40 | Type 1L 40% + 40% GP + 20% GBA | 0.5 | 1277 | 2511 | 3873 | 3984
41 | PLC 90% + 10% QUARTZ | 0.484 | 3712 | 4481 | 4616 | 4681
42 | PLC 80% + 20% QUARTZ | 0.49 | 3414.333 | 4025 | 4569 | 4603
43 | PLC 70% + 30% QUARTZ | 0.49 | 2743 | 3059 | 3317 | 3479
44 | PLC 60% + 40% QUARTZ | 0.5 | 2150 | 2748 | 3013 | 3212
45 | PLC 50% + 50% QUARTZ | 0.51 | 1474 | 1920 | 2318 | 2431
46 | OPC 80% + 20% QUARTZ | 0.5 | 2916 | 3278 | 3721 | 3869
47 | OPC 70% + 30% QUARTZ | 0.51 | 2840 | 3096 | 3351 | 3487
48 | OPC 60% + 40% QUARTZ | 0.51 | 2496 | 3005 | 3116 | 3197
49 | OPC 50% + 50% QUARTZ | 0.51 | 1863 | 2410 | 2477 | 2814
50 | OPC 40% + 60% QUARTZ | 0.51 | 1338 | 1963.667 | 1922 | 2186
51 | OPC 30% + 70% QUARTZ | 0.51 | 723 | 1157.333 | 1137 | 1279
52 | OPC 30% + 50% GP + 20% CC | 0.52 | 787 | 1738.333 | 2211 | 2815.667
53 | PLC 30% + 50% GP + 20% CC | 0.52 | 550 | 1807.667 | 2450 | 2885.667
54 | PLC 30% + 40% GP + 30% CC | 0.52 | 721 | 2006.667 | 2457 | 2996.667
55 | PLC 30% + 30% GP + 40% CC | 0.52 | 752 | 1455.333 | 2230 | 2678

## SAI (%)
Sl. No | Blend Type | Flow (mm) | Water-binder ratio | 7 days SAI | 28 days SAI | 56 days SAI | 90 days SAI
1 | 100% PC | 173 ± 5 | 0.484 | - | - | - | -
2 | 20% GPP + 80% PC | 173 | 0.47 | 87 | 89 | 89 | 103
3 | 30% GPP + 70% PC | 173 | 0.47 | 71 | 88 | 94 | 99
4 | 40% GPP + 60% PC | 177 | 0.468 | 62 | 75 | 97 | 98
5 | 50% GPP + 50% PC | 176 | 0.484 | 44 | 83 | 93 | 99
6 | 60% GPP + 40% PC | 173 | 0.5 | 38 | 69 | 84 | 87
7 | 70% GPP + 30% PC | 173 | 0.52 | 23 | 52 | 65 | 68
8 | PC 40% + 40% GPP + 20% SC | 170 | 0.484 | 45 | 81 | 83 | 92
9 | PC 50% + 40% GPP + 10% SC | 173 | 0.494 | 49 | 76 | 90 | 92
10 | PC 30% + 50% GPP + 20% SC | 168 | 0.5 | 36 | 70 | 75 | 88
11 | PC 30% + 30% GPP + 40% SC | 169 | 0.5 | 46 | 84 | 89 | 100
12 | PC 30% + 10% GPP + 60% SC | 168 | 0.5 | 79 | 85 | 86 | 102
13 | PC 30 % + 30% GPP + 40% CC | 168 | 0.52 | 26 | 47 | 57 | 58
14 | PC 30 % + 40% GPP + 30% CC | 168 | 0.52 | 18 | 38 | 52 | 57
15 | PC 30% + 50% GPP + 20% CC | 168 | 0.52 | 18 | 38 | 44 | 54
16 | PC 30% + 40% GPP + 30% FA | 172 | 0.464 | 31 | 45 | 45 | 56
17 | PC 30% + 30% GPP + 40% FA | 178 | 0.44 | 40 | 52 | 51 | 60
18 | PC 50% + 40% GPP + 10% VA | 174 | 0.52 | 43 | 72 | 77 | 82
19 | PC 40% + 40% GPP + 20% VA | 169 | 0.53 | 33 | 66 | 67 | 80
20 | PC 50% + 40% GPP + 10% GBA | 178 | 0.52 | 44 | 67 | 86 | 88
21 | PC 40% + 40% GPP + 20% GBA | 175 | 0.52 | 34 | 63 | 69 | 73
22 | PC 50% + 40% GPP + 10% FBC | 169 | 0.54 | 49 | 47 | 75 | 88
23 | PC 40% + 40% GPP + 20% FBC | 169 | 0.56 | 39 | 64 | 75 | 87
24 | PC 80% + 20% QUARTZ | 170 | 0.5 | 68 | 71 | 74 | 75
25 | PC 70% + 30% QUARTZ | 178 | 0.51 | 66 | 67 | 66 | 67
26 | PC 60% + 40% QUARTZ | 173 | 0.51 | 58 | 65 | 62 | 62
27 | PC 50% + 50% QUARTZ | 172 | 0.51 | 43 | 52 | 49 | 54
28 | PC 40% + 60% QUARTZ | 176 | 0.51 | 31 | 43 | 38 | 42
29 | PC 30% + 70% QUARTZ | 173 | 0.51 | 17 | 25 | 23 | 25
Sl. No | Blend Type | Flow (mm) | Water-binder ratio | 7 days SAI | 28 days SAI | 56 days SAI | 90 days SAI
30 | 100% PLC | 164±5 | 0.484 | - | - | - | -
31 | PLC 90% + 10% GPP | 160 | 0.484 | 86 | 95 | 96 | 100
32 | PLC 80% + 20% GPP | 165 | 0.47 | 83 | 91 | 93 | 102
33 | PLC 70% + 30% GPP | 161 | 0.47 | 71 | 85 | 91 | 104
34 | PLC 60% + 40% GPP | 161 | 0.484 | 60 | 82 | 93 | 97
35 | PLC 50% + 50% GPP | 162 | 0.484 | 44 | 82 | 93 | 100
36 | PLC 30% + 30% GPP + 40% FA | 168 | 0.46 | 35 | 53 | 59 | 67
37 | PLC 30% + 40% GPP + 30% FA | 168 | 0.46 | 30 | 45 | 57 | 68
38 | PLC 50% + 40% GPP + 10% SC | 169 | 0.5 | 54 | 68 | 82 | 87
39 | PLC 40% + 40% GPP + 20% SC | 168 | 0.5 | 46 | 72 | 77 | 82
40 | PLC 30% + 30% GPP + 40% SC | 162 | 0.5 | 53 | 79 | 77 | 83
41 | PLC 30% + 20% GPP + 50% SC | 165 | 0.5 | 52 | 93 | 86 | 98
42 | PLC 30% + 10% GPP + 60% SC | 168 | 0.5 | 63 | 91 | 84 | 88
43 | PLC 50% + 40% GPP + 10% VA | 163 | 0.5 | 39 | 65 | 76 | 84
44 | PLC 40% + 40% GPP + 20% VA | 165 | 0.5 | 34 | 61 | 72 | 86
45 | PLC 50% + 40% GPP + 10% FBC | 169 | 0.54 | 45 | 62 | 85 | 93
46 | PLC 40% + 40% GPP + 20% FBC | 159 | 0.55 | 40 | 59 | 67 | 76
47 | PLC 50% + 40% GPP + 10% GBA | 169 | 0.52 | 38 | 58 | 66 | 78
48 | PLC 40% + 40% GPP + 20% GBA | 159 | 0.5 | 29 | 54 | 76 | 78
49 | PLC 30% + 50% GPP + 20% CC | 168 | 0.52 | 13 | 39 | 48 | 56
50 | PLC 30% + 40% GPP + 30% CC | 166 | 0.52 | 16 | 44 | 48 | 59
51 | PLC 30% + 30% GPP + 40% CC | 161 | 0.52 | 17 | 32 | 44 | 52
52 | PLC 90% + 10% QUARTZ | 159 | 0.484 | 85 | 97 | 91 | 92
53 | PLC 80% + 20% QUARTZ | 162 | 0.49 | 79 | 87 | 89 | 90
54 | PLC 70% + 30% QUARTZ | 164 | 0.49 | 63 | 66 | 78 | 68
55 | PLC 60% + 40% QUARTZ | 162 | 0.5 | 50 | 60 | 59 | 63
56 | PLC 50% + 50% QUARTZ | 164 | 0.51 | 34 | 42 | 46 | 48

## Modified R3 test
Sample title | Heat release (J/g SCM) 10 days 50 C | Bound water (g H2O/100g paste) | CH consumption (g CH/100g SCM)
GP | 344.258 | 8.022 | 49.485
CFA | 385.745 | 7.79 | 53.635
CC | 450.4 | 8.528 | 46.73
SLAG | 439.4 | 5.49458 | 25.05
GBA | 266.63 | 4.216606094 | 59.45
FBC | 229.61 | 3.295369 | 30.36
VA | 272.09 | 6.386 | 44.73
QP | 65.58 | 2.656 | 62.035
CC BINARY | 377.15 | 9.075658502 | 49.36 | 5GP 2CC
CC BINARY | 397.98 | 8.548684796 | 49.02 | 4GP 3CC
CC BINARY | 400.33 | 7.803421676 | 57.38 | 3GP 4CC
SC BINARY | 389.33 | 25.66684256 | 46.72 | 4GP 2SC
SC BINARY | 388.95 | 24.69210568 | 48.52 | 4GP 1SC
SC BINARY | 384.77 | 23.91894788 | 54.64 | 3GP 4SC
SC BINARY | 425.04 | 27.40315852 | 57.16 | 1GP 6SC
SC BINARY | 386.19 | 15.61157944 | 49.14 | 5GP 2SC
SC BINARY | 412.69 | 31.4878954 | 55.04 | 2GP 5SC
FA BINARY | 376.17 | 7.104347 | 38.68 | 4GP 3FA
FA BINARY | 375.1 | 8.15594788 | 42.73 | 3GP 4FA
VA BINARY | 364.28 | 12.38842236 | 45.4 | 4GP 1VA
VA BINARY | 356.97 | 18.99052804 | 48.54 | 4GP 2VA
GBA BINARY | 341.27 | 27.85736916 | 51.03 | 4GP 1GBA
GBA BINARY | 330.36 | 24.49684292 | 34.68 | 4GP 2GBA
FBC BINARY | 354.36 | 28.28052696 | 37.8 | 4GP 1FBC
FBC BINARY | 325.08 | 24.42318 | 38.46 | 4GP 2FBC

## Sheet4
col | D10 | D50 | D90
PC | 2.11 | 15 | 52
Prediction of Reacytivity and sttength acticity based on physical properties and chemical compostitons using ststistcial analysis in glass powder based cementiouus blends